## Sheet1
Substance Name | Smiles | Guideline | Mw | Reference
Poly(vinyl alcohol) | *CC(O)* | OECD 301B | 1750 | Introduction of Environmentally Degradable Parameters to Evaluate the Biodegradability of Biodegradable Polymers
Poly(vinyl alcohol) | *CC(O)* | OECD 301D | 22000 | Simple method to prolong the closed bottle test for the determination of the inherent biodegradability
Poly(vinyl alcohol) | *CC(O)* | OECD 301D | 104500 | Biodegradation of Films Based on Natural and Synthetic Biopolymers Using an Aquatic System from Active Sludge
Polyethylene glycol | *CCO* | OECD 301A | 200 | The combined CO2/DOC test - a new method to determine the biodegradability of organic compounds
Polyethylene glycol | *CCO* | OECD 301A | 251 | Aerobic biodegradation of polyethylene glycols of different molecular weights in wastewater and seawater
Polyethylene glycol | *CCO* | OECD 301A | 974 | Aerobic biodegradation of polyethylene glycols of different molecular weights in wastewater and seawater
Polyethylene glycol | *CCO* | OECD 301A | 1000 | Biodegradation of acrylic acid polymers and oligomers by mixed microbial communities in activated sludge
Polyethylene glycol | *CCO* | OECD 301A | 2000 | The combined CO2/DOC test - a new method to determine the biodegradability of organic compounds
Polyethylene glycol | *CCO* | OECD 301A | 2009 | Aerobic biodegradation of polyethylene glycols of different molecular weights in wastewater and seawater
Polyethylene glycol | *CCO* | OECD 301A | 3400 | Biodegradation of acrylic acid polymers and oligomers by mixed microbial communities in activated sludge
Polyethylene glycol | *CCO* | OECD 301A | 4519 | Aerobic biodegradation of polyethylene glycols of different molecular weights in wastewater and seawater
Polyethylene glycol | *CCO* | OECD 301A | 7426 | Aerobic biodegradation of polyethylene glycols of different molecular weights in wastewater and seawater
Polyethylene glycol | *CCO* | OECD 301A | 10310 | Aerobic biodegradation of polyethylene glycols of different molecular weights in wastewater and seawater
Polyethylene glycol | *CCO* | OECD 301A | 14629 | Aerobic biodegradation of polyethylene glycols of different molecular weights in wastewater and seawater
Polyethylene glycol | *CCO* | OECD 301A | 26642 | Aerobic biodegradation of polyethylene glycols of different molecular weights in wastewater and seawater
Polyethylene glycol | *CCO* | OECD 301A | 57795 | Aerobic biodegradation of polyethylene glycols of different molecular weights in wastewater and seawater
Polyethylene glycol | *CCO* | OECD 301B | 200 | The combined CO2/DOC test - a new method to determine the biodegradability of organic compounds
Polyethylene glycol | *CCO* | OECD 301B | 1000 | Biodegradation of acrylic acid polymers and oligomers by mixed microbial communities in activated sludge
Polyethylene glycol | *CCO* | OECD 301B | 2000 | The combined CO2/DOC test - a new method to determine the biodegradability of organic compounds; Introduction of Environmentally Degradable Parameters to Evaluate the Biodegradability of Biodegradable Polymers
Polyethylene glycol | *CCO* | OECD 301F | 200 | The combined CO2/DOC test - a new method to determine the biodegradability of organic compounds
Polyethylene glycol | *CCO* | OECD 301F | 2000 | The combined CO2/DOC test - a new method to determine the biodegradability of organic compounds
Polyethylene glycol | *CCO* | OECD 302B | 350 | The Relationship Between the Chemical Structure of Poly(alkylene glycol)s and Their Aerobic Biodegradability in an Aqueous Environment
Polyethylene glycol | *CCO* | OECD 310 | 350 | The Relationship Between the Chemical Structure of Poly(alkylene glycol)s and Their Aerobic Biodegradability in an Aqueous Environment
Polypropylene glycol | *CC(C)O* | OECD 301A | 424.6 | BIODEGRADABILITY RELATIONSHIPS AMONG PROPYLENE GLYCOL SUBSTANCES IN THE ORGANIZATION FOR ECONOMIC COOPERATION AND DEVELOPMENT READY- AND SEAWATER BIODEGRADABILITY TESTS
Polypropylene glycol | *CC(C)O* | OECD 301A | 1005.4 | BIODEGRADABILITY RELATIONSHIPS AMONG PROPYLENE GLYCOL SUBSTANCES IN THE ORGANIZATION FOR ECONOMIC COOPERATION AND DEVELOPMENT READY- AND SEAWATER BIODEGRADABILITY TESTS
Polypropylene glycol | *CC(C)O* | OECD 301A | 1992.7 | BIODEGRADABILITY RELATIONSHIPS AMONG PROPYLENE GLYCOL SUBSTANCES IN THE ORGANIZATION FOR ECONOMIC COOPERATION AND DEVELOPMENT READY- AND SEAWATER BIODEGRADABILITY TESTS
Polypropylene glycol | *CC(C)O* | OECD 301B | 424.6 | BIODEGRADABILITY RELATIONSHIPS AMONG PROPYLENE GLYCOL SUBSTANCES IN THE ORGANIZATION FOR ECONOMIC COOPERATION AND DEVELOPMENT READY- AND SEAWATER BIODEGRADABILITY TESTS
Polypropylene glycol | *CC(C)O* | OECD 301B | 1005.4 | BIODEGRADABILITY RELATIONSHIPS AMONG PROPYLENE GLYCOL SUBSTANCES IN THE ORGANIZATION FOR ECONOMIC COOPERATION AND DEVELOPMENT READY- AND SEAWATER BIODEGRADABILITY TESTS
Polypropylene glycol | *CC(C)O* | OECD 301B | 1992.7 | BIODEGRADABILITY RELATIONSHIPS AMONG PROPYLENE GLYCOL SUBSTANCES IN THE ORGANIZATION FOR ECONOMIC COOPERATION AND DEVELOPMENT READY- AND SEAWATER BIODEGRADABILITY TESTS
Polypropylene glycol | *CC(C)O* | OECD 301B | 2747.7 | BIODEGRADABILITY RELATIONSHIPS AMONG PROPYLENE GLYCOL SUBSTANCES IN THE ORGANIZATION FOR ECONOMIC COOPERATION AND DEVELOPMENT READY- AND SEAWATER BIODEGRADABILITY TESTS
Polypropylene glycol | *CC(C)O* | OECD 301E | 425 | Biodegradation of poly(propylene glycol)s under the conditions of the OECD screening test
Polypropylene glycol | *CC(C)O* | OECD 301E | 725 | Biodegradation of poly(propylene glycol)s under the conditions of the OECD screening test
Polypropylene glycol | *CC(C)O* | OECD 301F | 424.6 | BIODEGRADABILITY RELATIONSHIPS AMONG PROPYLENE GLYCOL SUBSTANCES IN THE ORGANIZATION FOR ECONOMIC COOPERATION AND DEVELOPMENT READY- AND SEAWATER BIODEGRADABILITY TESTS
Polypropylene glycol | *CC(C)O* | OECD 301F | 1005.4 | BIODEGRADABILITY RELATIONSHIPS AMONG PROPYLENE GLYCOL SUBSTANCES IN THE ORGANIZATION FOR ECONOMIC COOPERATION AND DEVELOPMENT READY- AND SEAWATER BIODEGRADABILITY TESTS
Polypropylene glycol | *CC(C)O* | OECD 301F | 1992.7 | BIODEGRADABILITY RELATIONSHIPS AMONG PROPYLENE GLYCOL SUBSTANCES IN THE ORGANIZATION FOR ECONOMIC COOPERATION AND DEVELOPMENT READY- AND SEAWATER BIODEGRADABILITY TESTS
Polypropylene glycol | *CC(C)O* | OECD 301F | 2747.7 | BIODEGRADABILITY RELATIONSHIPS AMONG PROPYLENE GLYCOL SUBSTANCES IN THE ORGANIZATION FOR ECONOMIC COOPERATION AND DEVELOPMENT READY- AND SEAWATER BIODEGRADABILITY TESTS
Polypropylene glycol | *CC(C)O* | OECD 302B | 450 | The Relationship Between the Chemical Structure of Poly(alkylene glycol)s and Their Aerobic Biodegradability in an Aqueous Environment
Polypropylene glycol | *CC(C)O* | OECD 310 | 450 | The Relationship Between the Chemical Structure of Poly(alkylene glycol)s and Their Aerobic Biodegradability in an Aqueous Environment
Poly(MAn-co-EG) | *C(=O)/C=C\C(=O)OCCO* | OECD 301F | 5220 | Effects of Geometric Structure in Unsaturated Aliphatic Polyesters on Their Biodegradability
Poly(MAn-co-EG) | *C(=O)/C=C\C(=O)OCCO* | OECD 301F | 5510 | Effects of Geometric Structure in Unsaturated Aliphatic Polyesters on Their Biodegradability
Poly(MAn-co-EG) | *C(=O)/C=C\C(=O)OCCO* | OECD 301F | 6460 | Effects of Geometric Structure in Unsaturated Aliphatic Polyesters on Their Biodegradability
Polylactic acid | *OC(=O)C(C)* | OECD 301D | 90000 | Biodegradation of Films Based on Natural and Synthetic Biopolymers Using an Aquatic System from Active Sludge
Polylactic acid | *OC(=O)C(C)* | OECD 301F | 320000 | Biodegradability Assessment of Aliphatic Polyesters-Based Blends Using Standard Methods
Chitosan | *OC1C(CO)OC(C(N)C1(O))* | OECD 301B | 210000 | Introduction of Environmentally Degradable Parameters to Evaluate the Biodegradability of Biodegradable Polymers
Chitosan | *OC1C(CO)OC(C(N)C1(O))* | OECD 301D | 250000 | Biodegradability in aquatic system of thin materials based on chitosan, PBAT and HDPE polymers: Respirometric and physical-chemical analysis
Poly(propylene carbonate) | *CC(C)OC(=O)O* | OECD 301B | 200000 | Introduction of Environmentally Degradable Parameters to Evaluate the Biodegradability of Biodegradable Polymers
Poly(MSAn-co-EG) | *CCOC(=O)C(C)CC(=O)O* | OECD 301F | 7310 | Effects of Geometric Structure in Unsaturated Aliphatic Polyesters on Their Biodegradability
Poly(MSAn-co-EG) | *CCOC(=O)C(C)CC(=O)O* | OECD 301F | 15300 | Effects of Geometric Structure in Unsaturated Aliphatic Polyesters on Their Biodegradability
Poly(3-hydroxybutyrate) | *C(C)CC(=O)O* | OECD 301F | 1077750 | Evaluating the Ready Biodegradability of Biodegradable Plastics
Poly(3-hydroxybutyrate-co-3-hydroxyhexanoate) | *C(C)CC(=O)O*.*C(CC)CC(=O)O* | OECD 301B |  | Effect of the inoculation level in aerobic biodegradability tests of polymeric materials
Poly(3-hydroxybutyrate-co-3-hydroxyhexanoate) | *C(C)CC(=O)O*.*C(CC)CC(=O)O* | OECD 301B | 485000 | Assessing the biodegradability of microparticles disposed down the drain
Poly(3-hydroxybutyrate-co-3-hydroxyhexanoate) | *C(C)CC(=O)O*.*C(CC)CC(=O)O* | OECD 301B | 750000 | Introduction of Environmentally Degradable Parameters to Evaluate the Biodegradability of Biodegradable Polymers
Poly(3-hydroxybutyrate-co-3-hydroxyhexanoate) | *C(C)CC(=O)O*.*C(CC)CC(=O)O* | OECD 301C | 575000 | Biodegradability of poly (3-hydroxybutyrate-co-3-hydroxyvalerate) in activated sludge
Poly(3-hydroxybutyrate-co-3-hydroxyhexanoate) | *C(C)CC(=O)O*.*C(CC)CC(=O)O* | OECD 301F | 415000 | Evaluating the Ready Biodegradability of Biodegradable Plastics
Poly(3-hydroxybutyrate-co-3-hydroxyhexanoate) | *C(C)CC(=O)O*.*C(CCC)CC(=O)O* | OECD 301B | 160000 | Introduction of Environmentally Degradable Parameters to Evaluate the Biodegradability of Biodegradable Polymers
Poly(3-hydroxybutyrate-co-3-hydroxyhexanoate) | *C(C)CC(=O)O*.*C(CCC)CC(=O)O* | OECD 301F | 660000 | Evaluating the Ready Biodegradability of Biodegradable Plastics
Gelatin | *NC(C)C(=O)NCC(=O)N1CCCC1C(=O)NC(CCCCCNC(=N)N)C(=O)NCC(=O)NC(CCC(=O)O)C(=O)N1CC(O)CC1C(=O)NCC(=O)N1CCCC1C(=O)* | OECD 301D | 52000 | Biodegradation of Films Based on Natural and Synthetic Biopolymers Using an Aquatic System from Active Sludge
Poly(methyl methacrylate) | *CC(C)(C(=O)OC)* | OECD 301A |  | Biodegradation of Polystyrene, Poly(methyl methacrylate), and Phenol Formaldehyde
Poly(acrylamide) | *CC(C(N)=O)* | OECD 301A |  | Coagulation and Sedimentation of Bacteria Using a Highly Biodegradable Polymeric Coagulant
Poly(aspartic acid) | *NC(=O)CC(C(=O)O)* | OECD 301B | 2000 | Biodegradability of Polycarboxylates: Structure—Activity Studies
Poly(aspartic acid) | *NC(=O)CC(C(=O)O)* | OECD 301B | 4000 | Biodegradability of Polycarboxylates: Structure—Activity Studies
Poly(aspartic acid) | *NC(=O)CC(C(=O)O)* | OECD 301B | 4500 | POLYASPARTATE SCALE INHIBITORS - BIODEGRADABLE ALTERNATIVES TO POLYACRYLATES
Poly(aspartic acid) | *NC(=O)CC(C(=O)O)* | OECD 301B | 8000 | Biodegradability of Polycarboxylates: Structure—Activity Studies
Poly(aspartic acid) | *NC(=O)CC(C(=O)O)* | OECD 301B | 10000 | POLYASPARTATE SCALE INHIBITORS - BIODEGRADABLE ALTERNATIVES TO POLYACRYLATES
Poly(aspartic acid) | *NC(=O)CC(C(=O)O)* | OECD 301B | 16000 | Biodegradability of Polycarboxylates: Structure—Activity Studies
Poly(aspartic acid) | *NC(=O)CC(C(=O)O)* | OECD 301B | 33000 | POLYASPARTATE SCALE INHIBITORS - BIODEGRADABLE ALTERNATIVES TO POLYACRYLATES
Poly(aspartic acid) | *NC(=O)CC(C(=O)O)* | OECD 301C | 9000 | Relationships between Structure and Properties of Poly(aspartic acid)s
Poly(aspartic acid) | *NC(=O)CC(C(=O)O)* | OECD 301C | 9900 | Relationships between Structure and Properties of Poly(aspartic acid)s
Poly(aspartic acid) | *NC(=O)CC(C(=O)O)* | OECD 301C | 12000 | Relationships between Structure and Properties of Poly(aspartic acid)s
Poly(aspartic acid) | *NC(=O)CC(C(=O)O)* | OECD 301C | 14000 | Relationships between Structure and Properties of Poly(aspartic acid)s
Poly(aspartic acid) | *NC(=O)CC(C(=O)O)* | OECD 301C | 23000 | Relationships between Structure and Properties of Poly(aspartic acid)s
Poly(aspartic acid) | *NC(=O)CC(C(=O)O)* | OECD 301C | 24000 | Relationships between Structure and Properties of Poly(aspartic acid)s
Poly(aspartic acid) | *NC(=O)CC(C(=O)O)* | OECD 301C | 64300 | Relationships between Structure and Properties of Poly(aspartic acid)s
Poly(aspartic acid) | *NC(=O)CC(C(=O)O)* | OECD 301C | 70000 | Relationships between Structure and Properties of Poly(aspartic acid)s
Poly(aspartic acid) | *NC(=O)CC(C(=O)O)* | OECD 301D | 6750 | Biodegradation of thermally synthesized polyaspartate
Poly(gBgS) | *CCCC(=O)OCCCCOC(=O)CCCNC(=O)CCC(=O)N* | OECD 301F | 7600 | Synthesis, Properties, and Biodegradation of Sequential Poly(Ester Amide)s Containing γ-Aminobutyric Acid
Poly(gPgS) | *CCCC(=O)OCCCOC(=O)CCCNC(=O)CCC(=O)N* | OECD 301F | 5700 | Synthesis, Properties, and Biodegradation of Sequential Poly(Ester Amide)s Containing γ-Aminobutyric Acid
Poly(gEgS) | *CCCC(=O)OCCOC(=O)CCCNC(=O)CCC(=O)N* | OECD 301F | 6100 | Synthesis, Properties, and Biodegradation of Sequential Poly(Ester Amide)s Containing γ-Aminobutyric Acid
Poly(butylene succinate) | *CCCCOC(=O)CCC(=O)O* | OECD 301B | 140000 | Introduction of Environmentally Degradable Parameters to Evaluate the Biodegradability of Biodegradable Polymers
Poly(butylene succinate) | *CCCCOC(=O)CCC(=O)O* | OECD 301C | 141000 | Synthesis and characterization of the biodegradable copolymers from succinic acid and adipic acid with 1
Poly(butylene succinate) | *CCCCOC(=O)CCC(=O)O* | OECD 301F | 170000 | Evaluating the Ready Biodegradability of Biodegradable Plastics
Poly(butylene succinate-co-butylene adipate) | *CCCCOC(=O)CCC(=O)O*.*CCCCOC(=O)CCCCC(=O)O* | OECD 301C | 164000 | Synthesis and characterization of the biodegradable copolymers from succinic acid and adipic acid with 1
Poly(ethylene succinate) | *CCOC(=O)CCC(=O)O* | OECD 301F | 8100 | Effects of Geometric Structure in Unsaturated Aliphatic Polyesters on Their Biodegradability
Poly(ethylene succinate) | *CCOC(=O)CCC(=O)O* | OECD 301F | 14760 | Effects of Geometric Structure in Unsaturated Aliphatic Polyesters on Their Biodegradability
Poly(ethylene succinate) | *CCOC(=O)CCC(=O)O* | OECD 301F | 36900 | Effects of Geometric Structure in Unsaturated Aliphatic Polyesters on Their Biodegradability
Poly(gEgGl) | *CCCC(=O)OCCOC(=O)CCCNC(=O)CCCC(=O)N* | OECD 301F | 4100 | Synthesis, Properties, and Biodegradation of Sequential Poly(Ester Amide)s Containing γ-Aminobutyric Acid
Poly(gEgA) | *CCCC(=O)OCCOC(=O)CCCNC(=O)CCCCC(=O)N* | OECD 301F | 4400 | Synthesis, Properties, and Biodegradation of Sequential Poly(Ester Amide)s Containing γ-Aminobutyric Acid
Polybutylene adipate | *CCCCOC(=O)CCCCC(=O)O* | OECD 301C | 117000 | Synthesis and characterization of the biodegradable copolymers from succinic acid and adipic acid with 1
Poly(butylene adipate-co-terephthalate) | *CCCCOC(=O)CCCCC(=O)O*.*CCCCOC(=O)c1cccc(c1)C(=O)O* | OECD 301D | 142000 | Biodegradability in aquatic system of thin materials based on chitosan, PBAT and HDPE polymers: Respirometric and physical-chemical analysis
Polyamide 6 | *CCCCCC(=O)N* | OECD 301B | 37000 | Biodegradation of nylon4 and its blend with nylon6
Polycaprolactone | *CCCCCC(=O)O* | OECD 301B | 50000 | Introduction of Environmentally Degradable Parameters to Evaluate the Biodegradability of Biodegradable Polymers
Polycaprolactone | *CCCCCC(=O)O* | OECD 301C | 530 | Assessment of biodegradability of polycaprolactone by MITI test method
Polycaprolactone | *CCCCCC(=O)O* | OECD 301C | 1250 | Assessment of biodegradability of polycaprolactone by MITI test method
Polycaprolactone | *CCCCCC(=O)O* | OECD 301C | 2000 | Assessment of biodegradability of polycaprolactone by MITI test method
Polycaprolactone | *CCCCCC(=O)O* | OECD 301C | 40000 | Assessment of biodegradability of polycaprolactone by MITI test method
Polycaprolactone | *CCCCCC(=O)O* | OECD 301C | 70000 | Assessment of biodegradability of polycaprolactone by MITI test method
Polycaprolactone | *CCCCCC(=O)O* | OECD 301F | 100000 | Biodegradability Assessment of Aliphatic Polyesters-Based Blends Using Standard Methods
Polycaprolactone | *CCCCCC(=O)O* | OECD 301F | 68413 | Evaluating the Ready Biodegradability of Biodegradable Plastics
Polyamide 4 | *CCCC(=O)N* | OECD 301B | 140000 | Biodegradation of nylon4 and its blend with nylon6
Polyamide 4 | *CCCC(=O)N* | OECD 301F | 28500 | Biodegradable polymer with controlled biodegradability EP2770011A1
Polyamide 4 | *CCCC(=O)N* | OECD 301F | 45598 | Evaluating the Ready Biodegradability of Biodegradable Plastics
Poly(gBgT) | *CCCC(=O)OCCCCOC(=O)CCCNC(=O)c1cccc(c1)C(=O)N* | OECD 301F | 4900 | Synthesis, Properties, and Biodegradation of Sequential Poly(Ester Amide)s Containing γ-Aminobutyric Acid
Poly(gPgT) | *CCCC(=O)OCCCOC(=O)CCCNC(=O)c1cccc(c1)C(=O)N* | OECD 301F | 6500 | Synthesis, Properties, and Biodegradation of Sequential Poly(Ester Amide)s Containing γ-Aminobutyric Acid
Poly(gEgT) | *CCCC(=O)OCCOC(=O)CCCNC(=O)c1cccc(c1)C(=O)N* | OECD 301F | 2600 | Synthesis, Properties, and Biodegradation of Sequential Poly(Ester Amide)s Containing γ-Aminobutyric Acid
Polyacrylic acid | *CC(C(=O)O)* | OECD 301A | 500 | Biodegradation of acrylic acid polymers and oligomers by mixed microbial communities in activated sludge
Polyacrylic acid | *CC(C(=O)O)* | OECD 301A | 700 | Biodegradation of acrylic acid polymers and oligomers by mixed microbial communities in activated sludge
Polyacrylic acid | *CC(C(=O)O)* | OECD 301A | 1000 | Biodegradation of acrylic acid polymers and oligomers by mixed microbial communities in activated sludge
Polyacrylic acid | *CC(C(=O)O)* | OECD 301A | 1000 | Biodegradation of acrylic acid polymers and oligomers by mixed microbial communities in activated sludge
Polyacrylic acid | *CC(C(=O)O)* | OECD 301A | 2000 | Biodegradation of acrylic acid polymers and oligomers by mixed microbial communities in activated sludge
Polyacrylic acid | *CC(C(=O)O)* | OECD 301A | 2000 | Biodegradation of acrylic acid polymers and oligomers by mixed microbial communities in activated sludge
Polyacrylic acid | *CC(C(=O)O)* | OECD 301A | 4500 | Biodegradation of acrylic acid polymers and oligomers by mixed microbial communities in activated sludge
Polyacrylic acid | *CC(C(=O)O)* | OECD 301A | 4500 | Biodegradation of acrylic acid polymers and oligomers by mixed microbial communities in activated sludge
Polyacrylic acid | *CC(C(=O)O)* | OECD 301B | 144 | Biodegradability of Polycarboxylates: Structure—Activity Studies
Polyacrylic acid | *CC(C(=O)O)* | OECD 301B | 216 | Biodegradability of Polycarboxylates: Structure—Activity Studies
Polyacrylic acid | *CC(C(=O)O)* | OECD 301B | 432 | Biodegradability of Polycarboxylates: Structure—Activity Studies
Polyacrylic acid | *CC(C(=O)O)* | OECD 301B | 500 | Biodegradation of acrylic acid polymers and oligomers by mixed microbial communities in activated sludge
Polyacrylic acid | *CC(C(=O)O)* | OECD 301B | 700 | Biodegradation of acrylic acid polymers and oligomers by mixed microbial communities in activated sludge
Polyacrylic acid | *CC(C(=O)O)* | OECD 301B | 1000 | Biodegradation of acrylic acid polymers and oligomers by mixed microbial communities in activated sludge
Polyacrylic acid | *CC(C(=O)O)* | OECD 301B | 1000 | Biodegradability of Polycarboxylates: Structure—Activity Studies; Biodegradation of acrylic acid polymers and oligomers by mixed microbial communities in activated sludge
Polyacrylic acid | *CC(C(=O)O)* | OECD 301B | 2000 | Biodegradation of acrylic acid polymers and oligomers by mixed microbial communities in activated sludge
Polyacrylic acid | *CC(C(=O)O)* | OECD 301B | 2000 | Biodegradability of Polycarboxylates: Structure—Activity Studies; Biodegradation of acrylic acid polymers and oligomers by mixed microbial communities in activated sludge
Polyacrylic acid | *CC(C(=O)O)* | OECD 301B | 4500 | Biodegradation of acrylic acid polymers and oligomers by mixed microbial communities in activated sludge
Polyacrylic acid | *CC(C(=O)O)* | OECD 301B | 4500 | Biodegradability of Polycarboxylates: Structure—Activity Studies; Biodegradation of acrylic acid polymers and oligomers by mixed microbial communities in activated sludge
Polyacrylic acid | *CC(C(=O)O)* | OECD 301D | 4500 | Biodegradation of thermally synthesized polyaspartate
Poly(aspartic acid) | *CC(CC(=O)O)C(=O)N* | OECD 301C | 31000 | Relationships between Structure and Properties of Poly(aspartic acid)s
Starch | *OC1C(O)OC(C(O)C1(O))* | OECD 301B | 1650000 | Introduction of Environmentally Degradable Parameters to Evaluate the Biodegradability of Biodegradable Polymers
Starch | *OC1C(O)OC(C(O)C1(O))* | OECD 301D |  | Biodegradability of organic nanoparticles in the aqueous environment
Pullulan | *CC1OC(C(O)C(O)C1O)COCC2C(O)C(O)C(C(O)C2CO)COCC3C(O)C(O)C(C(O)C3CO)O* | OECD 301B | 200000 | Introduction of Environmentally Degradable Parameters to Evaluate the Biodegradability of Biodegradable Polymers
Cellulose | *OC1C(O)C(O)C(OC1(CO))* | OECD 301D |  | Biodegradability of organic nanoparticles in the aqueous environment
Curdlan | *OC1C(O)C(CO)OC(C1(O))* | OECD 301B | 320000 | Introduction of Environmentally Degradable Parameters to Evaluate the Biodegradability of Biodegradable Polymers
Polystyrene | *CC(c1ccccc1)* | OECD 301A |  | Biodegradation of Polystyrene, Poly(methyl methacrylate), and Phenol Formaldehyde
Polyacrylic acid | *CC(C(=O)O)* | OECD 301F | 510 | Synthesis and Biodegradation Studies of Low-Dispersity Poly(acrylic acid)
Polyacrylic acid | *CC(C(=O)O)* | OECD 301F | 800 | Synthesis and Biodegradation Studies of Low-Dispersity Poly(acrylic acid)
Polyacrylic acid | *CC(C(=O)O)* | OECD 301F | 1200 | Synthesis and Biodegradation Studies of Low-Dispersity Poly(acrylic acid)
Polyacrylic acid | *CC(C(=O)O)* | OECD 301F | 3150 | Synthesis and Biodegradation Studies of Low-Dispersity Poly(acrylic acid)
SuTETA | *CNCCNC(=O)OC(CO)COC(=O)CCC(=O)OCC(O)COC(=O)N* | OECD 302B | 1650 | Biobased, Biodegradable, andWater-Soluble Amine-Functionalized Non-Isocyanate Polyurethanes forPotential Home CareApplication
Poly(butylene succinate) | *CCCCOC(=O)CCC(=O)O* | OECD 301B | 190000 | Biodegradability of ethyl and n-octyl branched polyethylene adipate) and polybutylene succinate)
Polyethylene adipate | *CCOC(=O)CCCCC(=O)O* | OECD 301B | 88000 | Biodegradability of ethyl and n-octyl branched polyethylene adipate) and polybutylene succinate)
Polyacrylic acid | *CC(C(=O)O)* | OECD 301A | 144 | Biodegradability of Polycarboxylates: Structure—Activity Studies
Polyacrylic acid | *CC(C(=O)O)* | OECD 301A | 216 | Biodegradability of Polycarboxylates: Structure—Activity Studies
Polyacrylic acid | *CC(C(=O)O)* | OECD 301A | 432 | Biodegradability of Polycarboxylates: Structure—Activity Studies
Polyacrylic acid | *CC(C(=O)O)* | OECD 301A | 1000 | Biodegradability of Polycarboxylates: Structure—Activity Studies
Polyacrylic acid | *CC(C(=O)O)* | OECD 301A | 2000 | Biodegradability of Polycarboxylates: Structure—Activity Studies
Polyacrylic acid | *CC(C(=O)O)* | OECD 301A | 4500 | Biodegradability of Polycarboxylates: Structure—Activity Studies
Polyethylene | *CC* | OECD 301F |  | Biodegradability in aquatic system of thin materials based on chitosan, PBAT and HDPE polymers: Respirometric and physical-chemical analysis; Aerobic and anaerobic biodegradability of polymer films and physico-chemical characterization
Poly(sodium 伪-hydroxy acrylate) | *CC(O)(C(O)=O)* | OECD 301A |  | BIODEGRADATION OF POLYMERIC BUILDERS- EXPERIMENTS WITH A C-14 LABELLED SODIUM POLY(-HYDROXYACRYLATE)
Polyamine | *NCC*.*OCC* | OECD 301A | 10000 | Draft screening assessment poly(amines) group
Polyacrylic acid | *CC(C(=O)O)* | OECD 301B | 10000 | Polycarboxylates used in detergents (Part I) Polyacrylic acid homopolymers and their sodium salts (CAS 9003-04-7)
P-AA/MA | *CC(C(=O)O)*.*C(C(=O)O)C(C(=O)O)* | OECD 301B | 12000 | Polycarboxylates used in detergents (Part II), Polyacrylic/maleic acid copolymers and their sodium salts (CAS 52255-49-9)
P-AA/MA | *CC(C(=O)O)*.*C(C(=O)O)C(C(=O)O)* | OECD 301B | 70000 | Polycarboxylates used in detergents (Part II), Polyacrylic/maleic acid copolymers and their sodium salts (CAS 52255-49-9)
P-AA/MA | *CC(C(=O)O)*.*C(C(=O)O)C(C(=O)O)* | OECD 302B | 70000 | Polycarboxylates used in detergents (Part II), Polyacrylic/maleic acid copolymers and their sodium salts (CAS 52255-49-9)
Chitosan | *OC1C(CO)OC(C(N)C1(O))* | OECD 301F |  | Aerobic aquatic biodegradation of bio-based and biodegradable polymers: Kinetic modeling and key factors for biodegradability
Poly(3-hydroxybutyrate) | *C(C)CC(=O)O* | OECD 301F | 550000 | Aerobic aquatic biodegradation of bio-based and biodegradable polymers: Kinetic modeling and key factors for biodegradability
Cellulose | *OC1C(O)C(O)C(OC1(CO))* | OECD 301B | 100000 | Multi-laboratory evaluation of the reproducibility of polymer biodegradation assessments applying standardized and modified respirometry methods; Water soluble polymer biodegradation evaluation using standard and experimental methods
Cellulose | *OC1C(O)C(O)C(OC1(CO))* | OECD 301F | 100000 | Multi-laboratory evaluation of the reproducibility of polymer biodegradation assessments applying standardized and modified respirometry methods; Water soluble polymer biodegradation evaluation using standard and experimental methods
Polyethylene glycol | *CCO* | OECD 301B | 4084 | Multi-laboratory evaluation of the reproducibility of polymer biodegradation assessments applying standardized and modified respirometry methods; Water soluble polymer biodegradation evaluation using standard and experimental methods
Polyethylene glycol | *CCO* | OECD 301B | 98150 | Multi-laboratory evaluation of the reproducibility of polymer biodegradation assessments applying standardized and modified respirometry methods; Water soluble polymer biodegradation evaluation using standard and experimental methods
Polyethylene glycol | *CCO* | OECD 301B | 515000 | Multi-laboratory evaluation of the reproducibility of polymer biodegradation assessments applying standardized and modified respirometry methods; Water soluble polymer biodegradation evaluation using standard and experimental methods
Polyethylene glycol | *CCO* | OECD 301F | 33207 | Multi-laboratory evaluation of the reproducibility of polymer biodegradation assessments applying standardized and modified respirometry methods; Water soluble polymer biodegradation evaluation using standard and experimental methods
Poly(vinyl alcohol) | *CC(O)* | OECD 301B | 9500 | Multi-laboratory evaluation of the reproducibility of polymer biodegradation assessments applying standardized and modified respirometry methods; Water soluble polymer biodegradation evaluation using standard and experimental methods
Poly(vinyl alcohol) | *CC(O)* | OECD 301B | 67000 | Multi-laboratory evaluation of the reproducibility of polymer biodegradation assessments applying standardized and modified respirometry methods; Water soluble polymer biodegradation evaluation using standard and experimental methods
Poly(vinyl alcohol) | *CC(O)* | OECD 301B | 130000 | Multi-laboratory evaluation of the reproducibility of polymer biodegradation assessments applying standardized and modified respirometry methods; Water soluble polymer biodegradation evaluation using standard and experimental methods
Poly(vinyl alcohol) | *CC(O)* | OECD 301F | 130000 | Multi-laboratory evaluation of the reproducibility of polymer biodegradation assessments applying standardized and modified respirometry methods; Water soluble polymer biodegradation evaluation using standard and experimental methods